## Sheet_resist_meas
Resistivity
| 1 | 2 | 3 | 4
| 0% | 10% | 20% | 30%
| mOhm.mm | mOhm.mm | mOhm.mm | mOhm.mm |  | data lama
sampel 1 | 31.867 | 72.61 | 178.564 | 267.48
sampel 2 | 41.67 | 76.532 | 176.452 | 373.45
sampel 3 | 69.45 | 89.456 | 193.32 | 329.44
sampel 4 | 52.34 | 119.23 | 226.46 | 337.55
| 48.83175 | 89.457 | 193.699 | 326.98
| 16.08844 | 21.11325 | 23.09368 | 44.03592
| Tegangan (V) | Arus (A) | R, ohm | t ,mm | W ,mm | A ,mm^2 | L, mm | L/A | Rho
0% | 1 | 8.8 | 0.1136364 | 0.2 | 11.3 | 2.26 | 5 | 2.212389 | 51.36364
10% | 1 | 8.5 | 0.1176471 | 0.4 | 10.8 | 4.32 | 5 | 1.157407 | 101.6471
20% | 1 | 6.2 | 0.1612903 | 0.6 | 10.4 | 6.24 | 5 | 0.8012821 | 201.2903
30% | 1 | 4.33 | 0.2309469 | 0.7 | 10.1 | 7.07 | 5 | 0.7072136 | 326.5589
30% | Tegangan (V) | Arus (A) | R, ohm | t ,mm | W ,mm | A ,mm^2 | L, mm | L/A | Rho
| 1 | 4.33 | 0.2309469 | 0.7 | 10.1 | 7.07 | 5 | 0.7072136 | 326.5589
| 0.8 | 3.97 | 0.2015113 | 0.7 | 10.2 | 7.14 | 5 | 0.7002801 | 287.7582
| 0.6 | 1.8 | 0.3333333 | 0.67 | 8.8 | 5.896 | 5 | 0.8480326 | 393.0667
| 0.3 | 1.33 | 0.2255639 | 0.63 | 10.3 | 6.489 | 5 | 0.7705348 | 292.7368
| 0.1 | 0.7 | 0.1428571 | 0.63 | 13.4 | 8.442 | 5 | 0.5922767 | 241.2
avg
|  |  | R, ohm | t ,mm | W ,mm | A ,mm^2 | L, mm | L/A | Rho
|  |  | 0.12 | 0.2 | 11.3 | 2.26 | 5 | 2.212389 | 54.24
Note on E9: Yudan Whulanza:

## Sheet_Hardness
Hardness
| 1 | 2 | 3 | 4
| 0% | 10% | 20% | 30%
| HV | HV | HV | HV
sampel 1 | 4.428 | 4.772 | 6.05 | 6.232
sampel 2 | 3.624 | 2.908 | 4.245 | 4.788
sampel 3 | 4.29 | 2.58 | 5.833 | 5.149
sampel 4 | 5.079 | 4.969 | 4.681 | 5.79
| 4.35525 | 3.80725 | 5.20225 | 5.48975
| 0.5966827 | 1.237632 | 0.8764616 | 0.6454065
| 1 | 2 | 3 | 4 | 5
| 0 V | 0.3 V | 0.6 V | 0.8 V | 1.0 V
| HV | HV | HV | HV | HV
sampel 1 | 6.232 | 6.692 | 6.575 | 6.643 | 8.211
sampel 2 | 4.788 | 5.908 | 7.045 | 7.244 | 6.892
sampel 3 | 5.149 | 6.056 | 5.833 | 8.244 | 8.468
sampel 4 | 5.79 | 5.692 | 5.681 | 7.33 | 7.934
| 5.48975 | 6.087 | 6.2835 | 7.36525 | 7.87625
| 0.6454065 | 0.4301364 | 0.6405235 | 0.6607548 | 0.6914499
| 1 | 2 | 3
| Repetition 1 | Repetition 2 | Repetition 3
| HV | HV | HV
sampel 1 | 6.977 | 8.398 | 7.765
sampel 2 | 8.188 | 9.358 | 9.154
sampel 3 | 8.149 | 7.942 | 8.293
sampel 4 | 7.823 | 7.792 | 10.112
| 7.78425 | 8.3725 | 8.831
| 0.5624976 | 0.7057315 | 1.02812
Note on E9: Yudan Whulanza:
Note on B21: Yudan Whulanza:
Note on E21: Yudan Whulanza:
Note on F21: Yudan Whulanza:
Note on B33: Yudan Whulanza:

## Sheet_Dim
Diameter
| 1 | 2 | 3 | 4
| 0% | 10% | 20% | 30%
| mm | mm | mm | mm
sampel 1 | 6.138 | 5.772 | 5.705 | 5.582
sampel 2 | 5.924 | 5.908 | 5.745 | 5.685
sampel 3 | 6.29 | 5.858 | 5.913 | 5.429
sampel 4 | 5.979 | 5.969 | 5.871 | 5.89
| 6.08275 | 5.87675 | 5.8085 | 5.6465
| 0.1652985 | 0.08328815 | 0.09928243 | 0.1934261
| -0.206 | -0.06825 | -0.162
| -0.03505339 | -0.01175002 | -0.02869034
Note on E9: Yudan Whulanza:

## Sheet_thick
Thickness
| 1 | 2 | 3 | 4
| 0% | 10% | 20% | 30%
| mm | mm | mm | mm
sampel 1 | 0.318 | 0.421 | 0.516 | 0.528
sampel 2 | 0.241 | 0.39 | 0.452 | 0.495
sampel 3 | 0.269 | 0.285 | 0.403 | 0.429
sampel 4 | 0.179 | 0.319 | 0.421 | 0.487
| 0.25175 | 0.35375 | 0.448 | 0.48475
| 0.0580079 | 0.06263851 | 0.04964541 | 0.04118556
| 0.102 | 0.09425 | 0.03675
| 0.2883392 | 0.2103795 | 0.07581227
Note on E9: Yudan Whulanza:

## Sheet_resist
Resistivity
| 1 | 2 | 3 | 4
| 0% | 10% | 20% | 30%
| mOhm.mm | mOhm.mm | mOhm.mm | mOhm.mm
sampel 1 | 31.867 | 72.61 | 178.564 | 267.48
sampel 2 | 41.67 | 76.532 | 176.452 | 373.45
sampel 3 | 69.45 | 89.456 | 193.32 | 329.44
sampel 4 | 52.34 | 119.23 | 226.46 | 337.55
| 48.83175 | 89.457 | 193.699 | 326.98
| 16.08844 | 21.11325 | 23.09368 | 44.03592
Note on E9: Yudan Whulanza:

## Sheet_60min
Time | Temperature |  | Temperature |  | Temperature |  | Temperature
Minute | C |  | C |  | C |  | C
| 0% PVA |  | 10% PVA |  | 20% PVA |  | 30% PVA
1 | 42.574 | 3.91 | 43.964 | 2.138 | 48.501 | 3.924 | 48.894 | 0.45
2 | 52.574 | 3.91 | 53.964 | 2.138 | 58.501 | 3.924 | 58.894 | 0.45
3 | 56.066 | 4.189 | 59.785 | 1.801 | 62.513 | 4.501 | 68.174 | 0.102
4 | 59.32 | 4.839 | 62.473 | 1.305 | 69.542 | 1.556 | 73.297 | 0.266
5 | 63.45 | 2.769 | 67.708 | 2.044 | 77.2 | 1.5 | 83.637 | 0.288
6 | 67.149 | 2.769 | 68.038 | 2.766 | 82.3 | 1.8 | 91.799 | 0.509
7 | 72.647 | 2.1 | 72.702 | 3.898 | 83.6 | 1.9 | 95.899 | 0.446
8 | 73.178 | 2.155 | 78.301 | 4.068 | 85.1 | 2.6 | 98.218 | 0.898
9 | 76.542 | 0.877 | 79.867 | 4.353 | 86.2 | 1.4 | 100.846 | 1.715
10 | 78.107 | 0.963 | 81.232 | 3.103 | 87.2 | 1.6 | 101.91 | 2.357
11 | 77.295 | 4.126 | 81.803 | 4.465 | 86.167 | 5.161 | 102.672 | 1.993
12 | 76.08 | 3.612 | 81.894 | 4.149 | 87.015 | 4.904 | 103.346 | 0.751
13 | 78.987 | 3.413 | 80.644 | 3.057 | 87.8 | 5.046 | 105.142 | 0.408
14 | 77.878 | 3.072 | 80.515 | 3.119 | 88.3 | 4.695 | 104.083 | 0.387
15 | 77.77 | 3.115 | 81.273 | 4.32 | 89 | 4.62 | 105.666 | 0.501
16 | 76.869 | 3.206 | 81.792 | 2.901 | 89.6 | 4.369 | 103.717 | 1.451
17 | 79.905 | 1.008 | 82.617 | 1.5 | 87.8 | 2.5 | 104.807 | 3.967
18 | 79.172 | 1.101 | 82.584 | 2.88 | 89.05 | 2.5 | 104.598 | 5.12
19 | 79.139 | 1.557 | 83.083 | 1.152 | 91.585 | 1.8 | 105.864 | 1.662
20 | 78.539 | 5.878 | 82.617 | 1.095 | 89.6 | 1.2 | 106.297 | 2.129
21 | 79.139 | 3.986 | 82.085 | 2.881 | 90.3 | 0.8 | 105.364 | 0.647
22 | 80.904 | 1.172 | 82.551 | 2.42 | 90.8 | 1 | 106.13 | 0.459
23 | 79.905 | 0.623 | 82.484 | 3.054 | 91 | 0 | 106.964 | 1.238
24 | 81.435 | 0.717 | 83.682 | 2.362 | 91.6 | 0.7 | 106.597 | 0.703
25 | 80.903 | 0.624 | 85.012 | 2.3 | 91.9 | 1.1 | 107.164 | 1.27
26 | 80.303 | 1.61 | 84.278 | 0.979 | 92 | 1.5 | 106.064 | 0.61
27 | 80.936 | 1.298 | 83.848 | 1.556 | 91.9 | 2.7 | 106.797 | 0.531
28 | 81.935 | 2.711 | 82.484 | 2.189 | 91.7 | 2.4 | 107.097 | 0.958
29 | 80.904 | 3.899 | 81.985 | 5.761 | 92.2 | 1.2 | 106.863 | 0.512
30 | 78.738 | 3.955 | 83.016 | 6.807 | 92 | 1.5 | 107.396 | 0.267
31 | 80.737 | 3.591 | 83.482 | 1.268 | 90.9 | 1 | 107.096 | 0.2
32 | 81.403 | 2.83 | 82.95 | 1.675 | 90.4 | 0.8 | 106.591 | 1.162
33 | 81.703 | 2.614 | 82.983 | 0.461 | 91.7 | 0.8 | 106.125 | 0.936
34 | 81.338 | 2.915 | 83.149 | 1.037 | 92 | 0.7 | 105.926 | 1.067
35 | 81.272 | 3.248 | 84.28 | 5.807 | 92.1 | 1.2 | 105.093 | 0.704
36 | 81.272 | 3.338 | 83.349 | 2.593 | 92 | 1.3 | 105.565 | 1.682
37 | 80.605 | 2.778 | 83.449 | 2.593 | 92 | 1.2 | 106.032 | 2.382
38 | 80.338 | 1.905 | 83.748 | 1.901 | 92.8 | 1.2 | 104.698 | 0.61
39 | 79.872 | 1.83 | 83.149 | 1.037 | 91.8 | 2.2 | 104.733 | 1.651
40 | 80.005 | 2.214 | 83.881 | 0.461 | 90.9 | 1 | 105.233 | 2.967
41 | 80.305 | 1.951 | 83.283 | 1.671 | 90.6 | 0.6 | 106.067 | 3.384
42 | 80.671 | 1.697 | 82.883 | 2.362 | 91.1 | 1 | 106.168 | 3.624
43 | 80.937 | 1.722 | 83.283 | 2.708 | 91.5 | 1.3 | 105.168 | 4.375
44 | 80.97 | 1.276 | 83.216 | 2.823 | 91.5 | 1.1 | 103.771 | 3.378
45 | 81.602 | 0.874 | 83.482 | 2.189 | 91.3 | 1.1 | 103.972 | 4.06
46 | 81.569 | 1.035 | 84 | 2.127 | 91.9 | 1.1 | 104.701 | 3.899
47 | 81.303 | 1.523 | 82.834 | 1.126 | 91.9 | 1.1 | 103.634 | 3.349
48 | 80.671 | 1.242 | 82.601 | 1.479 | 92.3 | 1.5 | 103.868 | 3.493
49 | 80.571 | 1.993 | 82.235 | 2.07 | 92.4 | 1.2 | 103.634 | 3.685
50 | 80.605 | 2.08 | 82.236 | 2.236 | 92.6 | 1.2 | 104.533 | 3.612
51 | 80.771 | 1.321 | 82.236 | 2.907 | 92.7 | 1.2 | 104.036 | 3.835
52 | 80.97 | 0.99 | 83.035 | 3.246 | 93.5 | 0.7 | 103.732 | 3.15
53 | 80.903 | 1.225 | 82.536 | 3.245 | 93.3 | 0.7 | 103.3 | 3.433
54 | 80.337 | 1.503 | 83.168 | 2.181 | 92.6 | 0.7 | 102.934 | 2.478
55 | 80.138 | 1.11 | 83.367 | 1.853 | 91.9 | 1.2 | 102.201 | 2.926
56 | 79.872 | 1.175 | 81.969 | 2.514 | 91.4 | 2 | 102.934 | 2.645
57 | 80.104 | 0.602 | 82.169 | 2.181 | 90.6 | 1.2 | 102.8 | 4.285
58 | 79.538 | 0.601 | 82.136 | 2.236 | 90.4 | 1.3 | 103.832 | 3.031
59 | 79.339 | 0.659 | 81.57 | 1.53 | 90.6 | 1.1 | 102.967 | 2.396
60 | 79.506 | 1.294 | 81.902 | 1.031 | 91.7 | 2.1 | 102.768 | 2.494

## Sheet_reps
Number of Heating Repetition | Temperature |  | Number of Heating Repetition | Temperature |  | Number of Heating Repetition | Temperature |  | Number of Heating Repetition | Temperature
| C |  |  | C |  |  | C |  |  | C
| 0% PVA |  |  | 10% PVA |  |  | 20% PVA |  |  | 30% PVA
1 | 73.477 | 2 | 1 | 80.9 | 2 | 1 | 92.29 | 3.5 | 1 | 103.85 | 1.9
2 | 73.355 | 2.4 | 2 | 81.23 | 3 | 2 | 98.21 | 3 | 2 | 108.5 | 4
3 | 73.234 | 3 | 3 | 91.9 | 4 | 3 | 102.78 | 2 | 3 | 114.33 | 1.7
4 | 74.78 | 2 | 4 | 89.12 | 2.3 | 4 | 102.3 | 1.7 | 4 | 115.2 | 2
5 | 74.8 | 4 | 5 | 91 | 2.1 | 5 | 104.5 | 1.9 | 5 | 116.12 | 1.9

## Sheet_hist
Applied Potential | Temperature | Temperature | Temperature
Volt | C | C | C
| Repetition 1 | Repetition 2 | Repetition 3
0 | 27 | 27 | 27
0.3 | 32.94 | 35.86 | 38.824
0.6 | 49.522 | 55.145 | 59.604
0.8 | 61.394 | 67.453 | 72.93
1 | 91.667 | 90.675 | 93.873
1 | 100.933 | 104.086 | 106.427
0.8 | 81.447 | 85.258 | 89.198
0.6 | 63.774 | 68.47 | 73.566
0.3 | 42.768 | 45.793 | 47.847
0 | 27 | 27 | 27

## Sheet_Pore
| 1 | 2 | 3
| Repetition 1 | Repetition 2 | Repetition 3
| Porosity | Porosity | Porosity
sampel 1 | 9.565 | 11.87 | 14.165
sampel 2 | 12.283 | 12.785 | 11.154
sampel 3 | 11.388 | 12.142 | 13.014
sampel 4 | 8.678 | 10.862 | 14.548
| 10.4785 | 11.91475 | 13.22025
| 1.649211 | 0.7998464 | 1.523964
| 1 | 2 | 3 | 4 | 5
| 0 V | 0.3 V | 0.6 V | 0.8 V | 1.0 V
| Porosity | Porosity | Porosity | Porosity | Porosity
sampel 1 | 46.843 | 36.248 | 26.215 | 21.338 | 18.092
sampel 2 | 37.543 | 29.483 | 20.548 | 17.648 | 15.129
sampel 3 | 48.953 | 25.21 | 31.328 | 18.384 | 17.854
sampel 4 | 45.129 | 32.23 | 19.134 | 15.236 | 13.24
| 44.617 | 30.79275 | 24.30625 | 18.1515 | 16.07875
| 4.968554 | 4.644279 | 5.592403 | 2.51406 | 2.321294
Note on B9: Yudan Whulanza:
Note on B21: Yudan Whulanza:
Note on E21: Yudan Whulanza:
Note on F21: Yudan Whulanza: